## Sheet1
Name | Latitude | Longitude | Region/State | Country | Owner/Operator | Years of Operation | Primary Product | Primary Production (kt) | Secondary Product(s) | Secondary Production (kt) | Estimated Total Resources (Mt) | Ore Grade | Est. Reserves | Primary refineries and other notes
Altamira | -25.836 | -69.857 | Antofagasta | Chile | Las Cenizas Mining Group |  | Cu |  | Ag |  | 2.86 | 1.24% Cu
Andina | -33.08915 | -70.24579 | Valparaiso | Chile | Codelco | 1970-2052 | Cu | 164.5 |  |  |  |  | 36.8 Mt Cu | Made up of Rio Blanco underground mine and Sur Sur open pit mine
Antucoya | -22.638 | -69.8828 | Antofagasta | Chile | Antofagasta Minerals (70%), Marubeni Copper Holdings (30%) |  | Cu | 80.5 |  |  | 1204 | 0.31% Cu | 691.4 mt (0.3% Cu)
Candelaria | -27.516944 | -70.291111 | Atacama | Chile | Lundin Mining (80%), Sumitomo Group (20%) | 1995 | Cu | 151 | Au, Fe |  | 501 | 0.54% Cu, 0.13 g/t Au | 676 Mt (0.53% Cu) | Reverse osmosis plant at port of Caldera
Carmen de Andacollo | -30.25 | -71.1 | Coquimbo | Chile | Teck Resources (90%), ENAMI (10%) | 1996 | Cu | 39.6 | Au, Mo |  | 417 | 0.34 % Cu, 0.12 % Au
Caserones | -28.166 | -69.541 | Atacama | Chile | Lundin Mining (70%), JX Nippon (30%) | 2014 | Cu | 139.5 | Mo | 4.6 | 2715 | 0.26 % Cu, 98 g/t Mo |  | Fundicion Paipote
Cerro Colorado | -20.044444 | -69.264722 | Tarapaca | Chile | BHP (Pampa Norte) | 1994-2023, 2030 | Cu | 35 |  |  | 1610 | 0.37% Cu
Chuquicamata | -22.299722 | -68.895278 | Antofagasta | Chile | Codelco | 1882 | Cu | 248.5 | Mo |  | 14571 | 0.43% Cu
Punitaqui (Cinabrio Deposit) | -30.713 | -71.214 | Coquimbo | Chile | Battery Mineral Resources | 1972 | Cu |  | Ag |  | 3.35 | 1.51% Cu | 378 kt (1.55% Cu)
Centinela | -22.975156 | -69.061419 | Atacama | Chile | Antofagasta Minerals (70%), Marubeni Copper Holdings (30%) | 2014 | Cu | 223.8 | Mo | 2.4 | 5185.4 | 0.35% Cu, 0.012% Mo | 2553.3 Mt (0.39% Cu) or 2400.6 Mt (0.013% Mo)
Collahuasi (Ujina) | -20.968056 | -68.685556 | Tarapaca | Chile | Anglo American (44%) |  | Cu | 560 | Mo |  | 9975 | 0.78% Cu | 2656.5 Mt (0.96% Cu) + 1501.8 Mt (0.49% Cu) = 4158.3 or 3930 Mt (?% Mo)
UVA mine (Distrito Catemu) | -32.676 | -70.896 | Valparaiso | Chile | Cemin |  | Cu |  | Ag |  | 2.5 | 1.75% Cu |  | Amalia Plant (onsite)
Distrito Cerro Negro | -32.563333 | -70.853333 | Valparaiso | Chile | Minera Cerro Negro S.A. (CORFO 50%?) | 1942 | Cu |  |  |  | 21.1 | 1.07 % Cu
Distrito Michilla / Faena Michilla | -22.683 | -70.178 | Antofagasta | Chile | HMC | 1994 | Cu | 21 |  |  | 16 | 1.56% Cu |  | onside processing
Distrito Montecristo | -24.968 | -70.393 | Antofagasta | Chile | Nova Ventura |  | Cu |  | Au, Fe |  | 15 | 1.6% Cu
Distrito Panulcillo (Panulcillo Alto, Mina San Gregorio, Mina Delta, Mina Asunción) | -30.461 | -71.219 | Coquimbo | Chile | ENAMI | 1848-2035 | Cu |  |  |  | 9.139 | 1.3% Cu |  | Planta Delta (also ENAMI owned)
Tambor (Distrito Talcuna) | -29.889 | -70.882 | Coquimbo | Chile |  |  | Cu |  | Ag |  | 15 | 1.5% Cu
Dos Amigos | -28.991 | -70.88 | Vallenar | Chile | Cemin |  | Cu |  | Au |  | 36 | 0.6% Cu
El Abra | -21.924167 | -68.834167 | El Loa | Chile | Freeport-McMoRan (51%), Codelco (49%) |  | Cu | 98.4 | Mo |  | 2991 | 0.395% Cu, 0.007% Mo
El Durazno | -32.029 | -71.188 | Concepcion | Chile | Atacama Pacific Gold |  | Cu |  | Au |  | 0.5 | 3.5% Cu
El Salvador | -26.241389 | -69.57 | Atacama | Chile | Codelco |  | Cu | 13 | Mo, Au |  | 3569 | 0.41 % Cu
El Sauce | -32.457 | -71.071 |  | Chile |  |  | Cu |  |  |  | 1.83 | 1.6% Cu
El Soldado | -32.611667 | -71.1275 | Valparaiso | Chile | Anglo American |  | Cu |  |  |  | 237 | 0.67% Cu | 24.4 Mt (0.72% Cu)
El Teniente | -34.091667 | -70.338333 | Cachopoal | Chile | Codelco | 1906 | Cu | 351.9 | Mo |  | 16613 | 0.56% Cu
El Tesoro | -22.9531 | -69.0731 | Antofagasta | Chile | Centinela (Antofagasta Minerals) | 2001-2030 | Cu |  |  |  | 127 | 0.58% Cu
Esperanza | -22.975 | -69.063 | Antofagasta | Chile | Centinela | 2007 | Cu | 190 | Mo, Au | 2 | 1287 | 0.38% Cu, 0.012% Mo | 580 Mt (0.01% Mo)
Esperanza Sur | -22.973 | -69.092 | Antofagasta | Chile | Centinela | 2023 | Cu |  | Mo, Au |  | 1995 | 0.42% Cu, 0.011% Mo
Franke | -25.829 | -69.864 | Antofagasta | Chile | Las Cenizas Mining Group | 2028-2043 | Cu |  | Ag |  | 27 | 0.82% Cu |  | Franke Plant
Gabriela Mistral | -23.4183 | -68.8111 | Antofagasta | Chile | Codelco | 2008-2055 | Cu | 105.8 | Mo |  | 2239 | 0.32% Cu
Inca de Oro | -26.838 | -69.954 | Atacama | Chile |  |  | Cu |  | Au, Mo |  | 769 | 0.36% Cu
La Escondida | -24.275 | -69.058333 | Atacama | Chile | BHP (57.5%) , Rio Tinto (30%), JECO (12.5%) | 1990-2036 | Cu | 1125 | Mo |  | 19400 | 0.55% Cu | 4770 Mt (0.6% Cu, sulfides) + 1500 Mt (0.38% Cu, sulfide leach) | three concentrator plants, two leaching operations
Las Luces | -25.698 | -70.496 | Antofagasta | Chile | Las Cenizas Mining Group |  | Cu |  | Ag |  | 2.3 | 1.1% Cu |  | Las Luces plant
Lomas Bayas | -23.431389 | -69.506667 | Antofagasta | Chile | Glencore |  | Cu |  | Mo |  | 2410 | 0.273% Cu | 272 Mt (0.29% Cu)
Los Bronces | -33.151 | -70.285 | Valparaiso | Chile | Anglo American Sur (75.5%), Codelco (24.5%) |  | Cu |  | Mo |  | 6384 | 0.424 % Cu, 0.009% Mo | 1296.3 Mt (0.5% Cu) + 465.2 Mt (0.26% Cu)
Los Pelambres | -31.715 | -70.499444 | Coquimbo | Chile | Antofagasta Minerals | 1990 | Cu |  | Mo | 8.3 | 5957.4 | 0.5% Cu, 0.017% Mo | 781.5 Mt (0.58% Cu, 0.021% Mo)
Manto Verde | -26.558889 | -70.315 | Atacama | Chile | Capstone Copper (70%), Mitsubishi Minerals (30%) |  | Cu |  | Au, Fe |  | 482.7 | 0.56% Cu | 398 Mt (0.49% Cu) = 1.954 kt contained Cu | oxide leach & sulfide concentrator operations
Mantos Blancos | -23.421667 | -70.071667 | Antofagasta | Chile | Castone copper |  | Cu | 50 | Ag |  | 329 | 0.448% Cu | 881 kt contained Cu | oxide leach & sulfide concentrator operations
Mantos de la Luna | -22.383 | -70.218 | Antofagasta | Chile | Mantos de la Luna S.A. |  | Cu |  |  |  | 22.5 | 0.85% Cu
Mantos del Pacífico | -22.531 | -70.221 | Antofagasta | Chile |  |  | Cu |  |  |  | 4.5 | 1.21% Cu
Minera Florida (Alhué) | -34.008 | -70.978 | Melipilla | Chile | Pan-American Silver | ?-2030 | Zn concentrate |  | Ag, Au |  | 11.4 | 0.98% Zn | 3.1 Mt (0.99% Zn)
Ministro Hales | -22.3788 | -68.9133 | Antofagasta | Chile | Codelco |  | Cu | 126 | Mo |  | 3044 | 0.72% Cu
Quebrada Blanca (Fase II) | -21.007 | -68.812 | Tarapaca | Chile | Teck Resources (60%), Sumitomo Metal Mining Co/Corporation (30%), Codelco(10%) | 1971 | Cu | 208 | Mo | 3-4.5 | 1594.2 | 0.4% Cu, 0.016% Mo |  | new crusher development
Radomiro Tomic | -22.226944 | -68.883333 | Antofagasta | Chile | Codelco | 1995 | Cu | 314.8 |  |  | 7394 | 0.41% Cu
Río Blanco | -33.149 | -70.254 | Valparaiso | Chile | Codelco |  | Cu |  | Mo |  | 21969 | 0.62% Cu |  | Part of Los Bronces mine but slightly different depost, it seems
Salar de Atacama | -23.552 | -68.378 | Antofagasta | Chile | Albamerle | ?-2043 | Lithium metal | 13 |  |  | 175 Mm^3 | 1500 g/t Li | 9.2 Mt | La Negra Chemical Plant in Antofagasta (85kt "battery grade lithium" annual production capacity | https://sqmlitio.com/wp-content/uploads/2025/01/CARTA-NOTIFICACION-DE-SUBSIDIO-24PATI-272019.pdf
Salar de Atacama | -23.552 | -68.378 | Antofagasta | Chile | SQM |  | Lithium sulfate | 53.5 | [5 empty] | Salar del Carmen plant in Antofagasta. becomes 179.6 t lithium carbonate
Salar de Maricunga | -26.882 | -69.063 | Atacama | Chile | Lithium Power International |  | Li |  |  |  |  | 1167 g/t Li |  | onsite brine processing (15.2 kt Lithium carbonate). 18 year LoM
San Marcos | -20.402 | -70.123 | Tarapaca | Chile |  |  | Cu |  |  |  | 5.2 | 1.05 % Cu
Sierra Atacama | -23.239 | -70.119 | Atacama | Chile | Salar Blanco Mining Company? |  | Cu |  | Fe, Au |  | 92 | 0.45% Cu
Sierra Gorda | -22.8472 | -69.3389 | Antofagasta | Chile | KGHM Polska Mied (55%), South32 (45%) | 2014-2040 | Cu | 150.2 | Mo, Au | 3 | 2917 | 0.37% Cu, 0.009% Mo | 731 Mt (0.39% Cu) + 51 Mt (0.28 Cu) | Sierra Gorga Oxide Project, smelted internationally
Spence | -22.689167 | -69.181389 | Antofagasta | Chile | BHP (Pampa Norte) | 2006-2074 | Cu | 244 | Mo |  | 2390 | 0.43% Cu, 120 g/t Mo | 775 Mt (160 g/t Mo) + 11 Mt (120 g/t Mo)
Zaldivar | -24.208333 | -69.066667 | Antofagasta | Chile | Antofagasta Mienrals |  | Cu | 40.1 | Mo |  | 507 | 0.52% Cu | 351 Mt (0.43 %Cu)
Note on L11: [Threaded comment] Your version of Excel allows you to read this threaded comment; however, any edits to it will get removed if the file is opened in a newer version of Excel. Learn more: https://go.microsoft.com/fwlink/?linkid=870924 Comment: or 4929.2 (different tabs had different numbers)